## Sheet1
Pyrex Composition
Element | B | O | Na | Mg | Al | Si | Cl | Ca | Fe | Sum
wt % | 3.92 | 53.85 | 3.12 | 0.03 | 1.17 | 37.72 | 0.1 | 0.07 | 0.03 | 100.01
at % | 6.898 | 64.026 | 2.582 | 0.023 | 0.825 | 25.549 | 0.054 | 0.033 | 0.01 | 100